## Sheet1
BUREAU OF INDIAN STANDARDS GUWAHATI LABORATORY
UNCERTAINTY CALCULTAIONS
PRODUCT | HIGH STRENGTH DEFORMED BARS AND WIRES FOR CONCRETE REINFORCEMENT | [5 empty] | Tested By: | Kartik Jaiswal
PRODUCT IS | 1786:2008 | [5 empty] | Temperature: | 27° C
PARAMETER | Mean Rib Area
Mean Rib Area= |  | (2*Ltr*Dtr*Sin(θ)/(3*Str) |  | Ltr= | Length of Rib | mm | Dtr= | Mean Height of Rib | mm
|  |  |  | Sin(θ)= | Angle | Radians | Str= | Length/Spacing | mm
U(Mean Rib Area)/Average(Mean Rib Area)=SQRT((u_Ltr/Avg_Ltr)^2 + (u_Dtr/Avg_Dtr)^2+(u_Sin(θ)/Avg_Sin(θ))^2+(u_Str/Avg_Str)^2)
| (A) Uncertainty in Ltr estimation ( Type A): | [10 empty] | (C) Uncertainty in Dtr estimation ( Type A):
| S.NO. | Result (xi) | Mean (xm) | xi - xm | (xi - xm)2 | SD | Std. uncertainty |  |  |  |  | S.NO. | Result (xi) | Mean (xm) | xi - xm | (xi - xm)2 | SD | Std. uncertainty
[6 empty] | √∑(xi - xm)2/n - 1 | SD/√n | [9 empty] | √∑(xi - xm)2/n - 1 | SD/√n
| 1 | 20.577 |  | 0.053 | 0.002809 | [6 empty] | 1 | 0.935 |  | 0.0543 | 0.00294849
| 2 | 20.528 |  | 0.004 | 1.6e-05 | [6 empty] | 2 | 0.927 |  | 0.0463 | 0.00214369
| 3 | 20.208 | 20.524 | -0.316 | 0.099856 | 0.1962664 | 0.087773 | mm |  |  |  | 3 | 0.911 | 0.8807 | 0.0303 | 0.00091809 | 0.06093808 | 0.02725234 | mm
| 4 | 20.559 |  | 0.035 | 0.001225 | [6 empty] | 4 | 0.827 |  | -0.0537 | 0.00288369
| 5 | 20.748 |  | 0.224 | 0.050176 | [6 empty] | 5 | 0.8035 |  | -0.0772 | 0.00595984
|  |  |  | ∑(xi - xm)2= | 0.154082 | [9 empty] | ∑(xi - xm)2= | 0.0148538
| (B) Uncertainty in Ltr estimation ( Type B): | [10 empty] | (D) Uncertainty in Dtr estimation ( Type B):
| Equipment's | Declared MU | Declared Unit | At Factor K = | Least Count | Unit | Accuracy |  |  |  |  | Equipment's | Declared MU | Declared Unit | At Factor K = | Least Count | Unit | Accuracy
| DIGIMATIC CALIPER | 0.008 | mm | 2 | 0.01 | mm | 0.02 |  |  |  |  | DIGIMATIC CALIPER | 0.008 | mm | 2 | 0.01 | mm | 0.02
| Sources of Uncertainty | Value | Type Of Disrtibution | Probability Distribution | Divisor | Divisor Value | Standard Uncertainty | Uncertainty Contribution U(y) ^2 | Degrees of freedom V | Sensitivity coefficient C i |  | Sources of Uncertainty | Value | Type Of Disrtibution | Probability Distribution | Divisor | Divisor Value | Standard Uncertainty | Uncertainty Contribution U(y) ^2 | Degrees of freedom V | Sensitivity coefficient C i
| Repeatability of Length u(x1) | 0.1962664 | Type A | Normal | √n | 2.236068 | 0.087773 | 0.0077041 | 4 | 0.003180378 | mm | Repeatability of Length u(x9) | 0.06093808 | Type A | Normal | √n | 2.236068 | 0.02725234 | 0.00074269 | 4 | 0.02301206 | mm
| Uncertainty of CALIPER u(x2) | 0.008 | Type B | Normal | √n | 2.236068 | 0.003577709 | 1.28e-05 | ∞ | 1 | mm | Uncertainty of CALIPER u(x10) | 0.008 | Type B | Normal | √n | 2.236068 | 0.003577709 | 1.28e-05 | ∞ | 1 | mm
| Least count for CALIPER u(x3) | 0.01 | Type B | Rectangular | √3 | 1.732051 | 0.005773503 | 3.333333e-05 | ∞ | 1 | mm | Least count for CALIPER u(x11) | 0.01 | Type B | Rectangular | √3 | 1.732051 | 0.005773503 | 3.333333e-05 | ∞ | 1 | mm
| Accuracy of Calipers u(x4) | 0.02 | Type B | Rectangular | √3 | 1.732051 | 0.01154701 | 0.0001333333 | ∞ | 1 |  | Accuracy of Calipers u(x12) | 0.02 | Type B | Rectangular | √3 | 1.732051 | 0.01154701 | 0.0001333333 | ∞ | 1
| Ar= | (2*Ltr*Dtr*Sin(θ))/(3*Str) |  |  |  | Combined Uncertainty (uL) = |  | SQRT (u(x1)^2 + u(x2) ^2+u(x3)^2+u(x4)^2) |  |  |  | Ar= | (2*Ltr*Dtr*Sin(θ))/(3*Str) |  |  |  | Combined Uncertainty (uL) = |  | SQRT (u(x1)^2 + u(x2) ^2+u(x3)^2+u(x4)^2)
| c1= dx/dLtr= | 0.03623412 | cl*u(x1)= | 0.003180378 |  |  |  | 0.08878945 | mm |  |  | c2= dx/dDtr= | 0.8444069 | c2*u(x9)= | 0.02301206 |  |  |  | 0.03036703 | mm
| (F) Uncertainty in Str estimation ( Type A): | [10 empty] | (E) Uncertainty in Sin(θ) estimation ( Type A):
| S.NO. | Result (xi) | Mean (xm) | xi - xm | (xi - xm)2 | SD | Std. uncertainty |  |  |  |  | S.NO. | Result (xi) | Mean (xm) | xi - xm | (xi - xm)2 | SD | Std. uncertainty
[6 empty] | √∑(xi - xm)2/n - 1 | SD/√n | [9 empty] | √∑(xi - xm)2/n - 1 | SD/√n |  | Cos(θ)
| 1 | 14.054 |  | 0.00232 | 5.3824e-06 | [6 empty] | 1 | 0.8705 |  | 0.00332 | 1.10224e-05 |  |  |  | 0.4921
| 2 | 14.0395 |  | -0.01218 | 0.0001483524 | [6 empty] | 2 | 0.8685 |  | 0.00132 | 1.7424e-06 |  |  |  | 0.4956
| 3 | 14.1812 | 14.05168 | 0.12952 | 0.01677543 | 0.07815732 | 0.03495302 | mm |  |  |  | 3 | 0.8601 | 0.86718 | -0.00708 | 5.01264e-05 | 0.00448464 | 0.002005592 | mm | 0.5101 | 0.49792
| 4 | 13.9787 |  | -0.07298 | 0.00532608 | [6 empty] | 4 | 0.8711 |  | 0.00392 | 1.53664e-05 |  |  |  | 0.4912
| 5 | 14.005 |  | -0.04668 | 0.002179022 | [6 empty] | 5 | 0.8657 |  | -0.00148 | 2.1904e-06 |  |  |  | 0.5006
[15 empty] | ∑(xi - xm)2= | 8.0448e-05
|  |  |  | ∑(xi - xm)2= | 0.024434268 | mm^2
| (G) Uncertainty in Str estimation ( Type B): | [10 empty] | Sources of Uncertainty | Value | Type Of Disrtibution | Probability Distribution | Divisor | Divisor Value | Standard Uncertainty | Uncertainty Contribution U(y) ^2 | Degrees of freedom V | Sensitivity coefficient C i
[12 empty] | Repeatability of Length u(x13) | 0.00448464 | Type A | Normal | √n | 2.236068 | 0.002005592 | 4.0224e-06 | 4 | 0 | mm
| Equipment's | Declared MU | Declared Unit | At Factor K = | Least Count | Unit
| UTM-40 | 0.008 | mm | 2 | 0.01 | mm | [5 empty] | Ar= | (2*Ltr*Dtr*Sin(θ))/(3*Str) |  |  |  | Combined Uncertainty(u3)= | SQRT(u(x1)
| Mean Rib Area | [10 empty] | c4=dx/dStr= | 0.4270022 | c4*u(x13) |  |  |  | 0.002005592 | mm
| S.NO. | Result (xi) | Mean (xm) | xi - xm | (xi - xm)2 | SD | Std. uncertainty
[6 empty] | √∑(xi - xm)2/n - 1 | SD/√n
| 1 | 0.746393 |  | 0.002691731 | 7.245418e-06
| 2 | 0.7454473 |  | 0.001745975 | 3.048428e-06
| 3 | 0.7308609 | 0.7437013 | -0.01284042 | 0.0001648764 | 0.007563294 | 0.003382408 | mm^2/mm
| 4 | 0.7509309 |  | 0.007229606 | 5.22672e-05
| 5 | 0.7448744 |  | 0.001173109 | 1.376186e-06
|  |  |  | ∑(xi - xm)2= | 0.0002288137 | (mm^2/mm)^2
| Sources of Uncertainty | Value | Type Of Disrtibution | Probability Distribution | Divisor | Divisor Value | Standard Uncertainty | Uncertainty Contribution U(y)^2 | Degrees of freedom V | Sensitivity coefficient C i
| Repeatability of Str u(x4) | 0.07815732 | Type A | Normal | √n | 2.236068 | 0.03495302 | 0.0012217134 | 4 | -0.001849849 | mm
| Repeatability of Mean Rib Area u(x5) | 0.007563294 | Type A | Normal | √n | 2.236068 | 0.003382408 | 1.144068e-05 | 4 | 1 | mm^2/mm
| Uncertainty of CALIPER u(x6) | 0 | Type B | Normal | 2 | 2 | 0 | 0 | ∞ | 1 | mm
| Least count for CALIPER u(x7) | 0.01 | Type B | Rectangular | √3 | 1.732051 | 0.005773503 | 3.333333e-05 | ∞ | 1 | mm
| c3=dx/dStr= | -0.05292386 | c3*u(x4)= | -0.001849849 |  |  |  | Combined Uncertainty (uM) = | SQRT (u(x4)^2 + u(x5) ^2 +u(x6) ^2 +u(x7) ^2 )
| Combined uncertainty for Tensile Strength = |  | U(Mean Rib Area)/Average(Mean Rib Area)=SQRT((u_Ltr/Avg_Ltr)^2 + (u_Dtr/Avg_Dtr)^2+(u_Sin(θ)/Avg_Sin(θ))^2+(u_Str/Avg_Str)^2) |  |  |  |  | u(M)= | 0.03542664 | mm
|  | Uc= | 0.004612004 | mm^2/mm
6.553391e-05
| Effective Degree of Freedom= | Uc ^4 | = | 15.14579
(u (Ltr)*c1)^4/v1) + (u (Dtr)*c2) ^4/v2+ (u (Str)*c3) ^4/v3+ (u (Sin(θ))*c4) ^4/v4)
| Coverage factor K at = | 95% | Confidence Level, K = | 2.1294 |  | From Student-t table
| Expanded Uncertainty = |  | Combined Uncertainity (Uc) x Coverage Factor |  |  |  | 0.009820801 | mm^2/mm
The value of Mean rib Area 0.7437 ± 0.00982 mm^2/mm with coverage factor k= 2.1294
for confidence level of 95%
| MU in % = ± | 1.32053 | %