## Sheet1
BUREAU OF INDIAN STANDARDS GUWAHATI LABORATORY
UNCERTAINTY CALCULTAIONS
PRODUCT | HOT ROLLED MEDIUM AND HIGH TENSILE STRUCTURAL STEEL | [5 empty] | Tested By: | Kartik Jaiswal | IIT BBS
B.TECH - 3RD YEAR
PRODUCT IS | 2062 | [5 empty] | Temperature: | 27° C
PARAMETER | TENSILE STRENGTH
TENSILE STRENGTH = |  | F/A |  | F= | FORCE | KN | A= | CROSS-SECTIONAL AREA | mm^2
[7 empty] | A= | w×t
U(TENSILE STRENGTH)/Average(TENSILE STRENGTH)=SQRT((u_Force/Avg_Force)^2 + (u_Width/Avg_Width)^2+(u_Thickness/Avg_Thickness)^2)
| (A) Uncertainty in WIDTH (W) estimation ( Type A): | [10 empty] | (E) Uncertainty in THICKNESS (T) estimation ( Type A):
| S.NO. | Result (xi) | Mean (xm) | xi - xm | (xi - xm)2 | SD | Std. uncertainty |  |  |  |  | S.NO. | Result (xi) | Mean (xm) | xi - xm | (xi - xm)2 | SD | Std. uncertainty
[6 empty] | √∑(xi - xm)2/n - 1 | SD/√n | [9 empty] | √∑(xi - xm)2/n - 1 | SD/√n
| 1 | 30.08 |  | -0.05 | 0.0025 | [6 empty] | 1 | 5.042 |  | -0.0622 | 0.00386884
| 2 | 30.23 |  | 0.1 | 0.01 | [6 empty] | 2 | 5.117 |  | 0.0128 | 0.00016384
| 3 | 30.02 | 30.13 | -0.11 | 0.0121 | 0.08154753 | 0.03646917 | mm |  |  |  | 3 | 5.159 | 5.1042 | 0.0548 | 0.00300304 | 0.04205592 | 0.01880798 | mm
| 4 | 30.17 |  | 0.04 | 0.0016 | [6 empty] | 4 | 5.098 |  | -0.0062 | 3.844e-05
| 5 | 30.15 |  | 0.02 | 0.0004 | [6 empty] | 5 | 5.105 |  | 0.0008 | 6.4e-07
|  |  |  | ∑(xi - xm)2= | 0.0266 | [9 empty] | ∑(xi - xm)2= | 0.0070748
| (B) Uncertainty in AREA (A) estimation ( Type B): | [10 empty] | (F) Uncertainty in AREA (A) estimation ( Type B):
| Equipment's | Declared MU | Declared Unit | At Factor K = | Least Count | Unit | Accuracy |  |  |  |  | Equipment's | Declared MU | Declared Unit | At Factor K = | Least Count | Unit | Accuracy
| DIGIMATIC CALIPER | 0.008 | mm | 2 | 0.01 | mm | 0.02 |  |  |  |  | DIGIMATIC EXTERNAL MICROMETER | 0.0014 | mm | 2 | 0.001 | mm | 0.002
| Sources of Uncertainty | Value | Type Of Disrtibution | Probability Distribution | Divisor | Divisor Value | Standard Uncertainty | Uncertainty Contribution U(y) ^2 | Degrees of freedom V | Sensitivity coefficient C i |  | Sources of Uncertainty | Value | Type Of Disrtibution | Probability Distribution | Divisor | Divisor Value | Standard Uncertainty | Uncertainty Contribution U(y) ^2 | Degrees of freedom V | Sensitivity coefficient C i
| Repeatability of WIDTH u(x1) | 0.08154753 | Type A | Normal | √n | 2.236068 | 0.03646917 | 0.00133 | 4 | -0.611377 | mm | Repeatability of THICKNESS u(x1) | 0.04205592 | Type A | Normal | √n | 2.236068 | 0.01880798 | 0.00035374 | 4 | -1.861216 | mm
| Uncertainty of CALIPER u(x2) | 0.008 | Type B | Normal | √n | 2.236068 | 0.003577709 | 1.28e-05 | ∞ | 1 | mm | Uncertainty of MICROMETER u(x2) | 0.0014 | Type B | Normal | √n | 2.236068 | 0.000626099 | 3.92e-07 | ∞ | 1 | mm
| Least count for CALIPER u(x3) | 0.01 | Type B | Rectangular | √3 | 1.732051 | 0.005773503 | 3.333333e-05 | ∞ | 1 | mm | Least count for MICROMETER u(x3) | 0.001 | Type B | Rectangular | √3 | 1.732051 | 0.0005773503 | 3.333333e-07 | ∞ | 1 | mm
| Accuracy of Calipers u(x4) | 0.02 | Type B | Rectangular | √3 | 1.732051 | 0.01154701 | 0.0001333333 | ∞ | 1 |  | Accuracy of MICROMETER u(x4) | 0.002 | Type B | Rectangular | √3 | 1.732051 | 0.001154701 | 1.333333e-06 | ∞ | 1
| Rm= | F/(w×t) |  |  |  | Combined Uncertainty (uL) = |  | SQRT (u(x1)^2 + u(x2) ^2+u(x3)^2+u(x4)^2) |  |  |  | Rm= | F/(w×t) |  |  |  | Combined Uncertainty (uL) = |  | SQRT (u(x1)^2 + u(x2) ^2+u(x3)^2+u(x4)^2)
| c1= dx/dw= | -16.76422 | c1*u1= | -0.611377 |  |  |  | 0.03885186 | mm |  |  | c3= dx/dt= | -98.95887 | c3*u3= | -1.861216 |  |  |  | 0.01886263 | mm
(C) Uncertainty in FORCE(F) estimation ( Type A):
| S.NO. | Result (xi) | Mean (xm) | xi - xm | (xi - xm)2 | SD | Std. uncertainty
[6 empty] | √∑(xi - xm)2/n - 1 | SD/√n
| 1 | 76260 |  | -1420 | 2016400
| 2 | 78780 |  | 1100 | 1210000
| 3 | 78080 | 77680 | 400 | 160000 | 920.6519 | 411.7281 | N
| 4 | 77620 |  | -60 | 3600
| 5 | 77660 |  | -20 | 400
|  |  |  | ∑(xi - xm)2= | 3390400 | N^2
(D) Uncertainty in FORCE(F) estimation ( Type B):
| Equipment's | Declared MU | Declared Unit | At Factor K = | Least Count | Unit | Accuracy | CAPAITY(N)
| UTM-40 | 0.372 | % | 2 | 20 | N | 1% OF READING | 400000
TENSILE STRENGTH
| S.NO. | Result (xi) | Mean (xm) | xi - xm | (xi - xm)2 | SD | Std. uncertainty
[6 empty] | √∑(xi - xm)2/n - 1 | SD/√n
| 1 | 495.8725 |  | -9.233397 | 85.25563
| 2 | 512.2585 |  | 7.152632 | 51.16014
| 3 | 507.7068 | 505.1059 | 2.600957 | 6.764977 | 5.98644 | 2.677218 | N/mm^2
| 4 | 504.7157 |  | -0.3901436 | 0.152212
| 5 | 504.9758 |  | -0.1300479 | 0.01691244
|  |  |  | ∑(xi - xm)2= | 143.3499 | (N/mm^2)^2
| Sources of Uncertainty | Value | Type Of Disrtibution | Probability Distribution | Divisor | Divisor Value | Standard Uncertainty | Uncertainty Contribution U(y)^2 | Degrees of freedom V | Sensitivity coefficient C i
| Repeatability of TENSILE STRENGTH u(x4) | 920.6519 | Type A | Normal | √n | 2.236068 | 411.7281 | 169520 | 4 | 2.677218 | N
| Repeatability of LOAD u(x5) | 5.98644 | Type A | Normal | √n | 2.236068 | 2.677218 | 7.167494 | 4 | 1 | N/mm^2
| Uncertainty of UTM u(x6) | 1488 | Type B | Normal | 2 | 2 | 744 | 553536 | ∞ | 1 | N
| Least count for UTM u(x7) | 20 | Type B | Rectangular | √3 | 1.732051 | 11.54701 | 133.3333 | ∞ | 1 | N
| Accuracy of UTM u(x8) | 776.8 | Type B | Rectangular | √3 | 1.732051 | 448.4857 | 201139.4 | ∞ | 1
| c2=dx/dF= | 0.006502393 | c2*u4= | 2.677218 |  |  |  | Combined Uncertainty (uM) = | SQRT (u(x4)^2 + u(x5) ^2 +u(x6) ^2 +u(x7) ^2+u(x8)^2 )
| Combined uncertainty for Tensile Strength = |  | U(TENSILE STRENGTH)/Average(TENSILE STRENGTH)=SQRT((u_Force/Avg_Force)^2 + (u_Width/Avg_Width)^2+(u_Thickness/Avg_Thickness)^2) |  |  |  |  | u(M)= | 961.4202 | N
|  | Uc= | 6.556687 | N/mm^2
2573.931
| Effective Degree of Freedom= | Uc ^4 | = | 4.839506
((u (w)*c1)^4/v1) + (u (F)*c2) ^4/v2 + (u (t)*c3) ^4/v3)
| Coverage factor K at = | 95% | Confidence Level, K = | 2.571 |  | From Student-t table
| Expanded Uncertainty = |  | Combined Uncertainity (Uc) x Coverage Factor |  |  |  | 16.85724 | N/mm^2
The value of TENSILE STRENGTH is505.10585420416 ± 16.857243201667N/mm^2 with coverage factor k= 2.571
for confidence level of 0.95
| MU in % = ± | 3.337368 | %