## Sheet1
BUREAU OF INDIAN STANDARDS GUWAHATI LABORATORY
UNCERTAINTY CALCULTAIONS
PRODUCT | HIGH STRENGTH DEFORMED STEEL BARS AND WIRES FOR CONCRETEREINFORCEMNT | [5 empty] | Tested By: | Kartik Jaiswal
PRODUCT IS | 1786 | [5 empty] | Temperature: | 27° C
PARAMETER | YIELD STRENGTH
TENSILE STRENGTH = |  | F/A |  | F= | FORCE | KN | A= | CROSS-SECTIONAL AREA | mm^2
U(TENSILE STRENGTH)/Average(TENSILE STRENGTH)=SQRT((u_Force/Avg_Force)^2 + (u_Area/Avg_Area)^2)
(A) Uncertainty in AREA (A) estimation ( Type A):
| S.NO. | Result (xi) | Mean (xm) | xi - xm | (xi - xm)2 | SD | Std. uncertainty
[6 empty] | √∑(xi - xm)2/n - 1 | SD/√n
| 1 | 112.841 |  | 0.493 | 0.243049
| 2 | 113.966 |  | 1.618 | 2.617924
| 3 | 112.446 | 112.348 | 0.098 | 0.009604 | 1.873662 | 0.8379271 | mm^2
| 4 | 109.154 |  | -3.194 | 10.201636
| 5 | 113.333 |  | 0.985 | 0.970225
|  |  |  | ∑(xi - xm)2= | 14.042438
(B) Uncertainty in AREA (A) estimation ( Type B):
| Equipment's | Declared MU | Declared Unit | At Factor K = | Least Count | Unit | Accuracy
| DIGIMATIC CALIPER | 0.008 | mm | 2 | 0.01 | mm | 0.02
| Sources of Uncertainty | Value | Type Of Disrtibution | Probability Distribution | Divisor | Divisor Value | Standard Uncertainty | Uncertainty Contribution U(y) ^2 | Degrees of freedom V | Sensitivity coefficient C i
| Repeatability of Length u(x1) | 1.873662 | Type A | Normal | √n | 2.236068 | 0.8379271 | 0.7021219 | 4 | -4.669316 | mm
| Uncertainty of CALIPER u(x2) | 0.008 | Type B | Normal | √n | 2.236068 | 0.003577709 | 1.28e-05 | ∞ | 1 | mm
| Least count for CALIPER u(x3) | 0.01 | Type B | Rectangular | √3 | 1.732051 | 0.005773503 | 3.333333e-05 | ∞ | 1 | mm
| Accuracy of Calipers u(x4) | 0.02 | Type B | Rectangular | √3 | 1.732051 | 0.01154701 | 0.0001333333 | ∞ | 1
| Rm= | F/A |  |  |  | Combined Uncertainty (uL) = |  | SQRT (u(x1)^2 + u(x2) ^2+u(x3)^2+u(x4)^2)
| c1= dx/dA= | -5.57246 | cl*u1= | -4.669316 |  |  |  | 0.8380342 | mm
(C) Uncertainty in FORCE(F) estimation ( Type A):
| S.NO. | Result (xi) | Mean (xm) | xi - xm | (xi - xm)2 | SD | Std. uncertainty
[6 empty] | √∑(xi - xm)2/n - 1 | SD/√n
| 1 | 69780 |  | -556 | 309136
| 2 | 70480 |  | 144 | 20736
| 3 | 68820 | 70336 | -1516 | 2298256 | 1194.102 | 534.0187 | N
| 4 | 72080 |  | 1744 | 3041536
| 5 | 70520 |  | 184 | 33856
|  |  |  | ∑(xi - xm)2= | 5703520 | N^2
(B) Uncertainty in FORCE(F) estimation ( Type B):
| Equipment's | Declared MU | Declared Unit | At Factor K = | Least Count | Unit | Accuracy | CAPAITY
| UTM-40 | 0.372 | % | 2 | 20 | N | 1%OFrEADING | 400000
TENSILE STRENGTH
| S.NO. | Result (xi) | Mean (xm) | xi - xm | (xi - xm)2 | SD | Std. uncertainty
[6 empty] | √∑(xi - xm)2/n - 1 | SD/√n
| 1 | 621.1058 |  | -4.948909 | 24.4917
| 2 | 627.3365 |  | 1.281732 | 1.642836
| 3 | 612.561 | 626.0548 | -13.49379 | 182.0823 | 10.6286 | 4.753255 | N/mm^2
| 4 | 641.578 |  | 15.5232 | 240.9696
| 5 | 627.6925 |  | 1.637768 | 2.682285
|  |  |  | ∑(xi - xm)2= | 451.8687 | (N/mm^2)^2
| Sources of Uncertainty | Value | Type Of Disrtibution | Probability Distribution | Divisor | Divisor Value | Standard Uncertainty | Uncertainty Contribution U(y)^2 | Degrees of freedom V | Sensitivity coefficient C i
| Repeatability of TENSILE STRENGTH u(x4) | 1194.102 | Type A | Normal | √n | 2.236068 | 534.0187 | 285176 | 4 | 4.753255 | N
| Repeatability of LOAD u(x5) | 10.6286 | Type A | Normal | √n | 2.236068 | 4.753255 | 22.59344 | 4 | 1 | N/mm^2
| Uncertainty of UTM u(x6) | 1488 | Type B | Normal | 2 | 2 | 744 | 553536 | ∞ | 1 | N
| Least count for UTM u(x7) | 20 | Type B | Rectangular | √3 | 1.732051 | 11.54701 | 133.3333 | ∞ | 1 | N
| Accuracy of UTM u(x8) | 703.36 | Type B | Rectangular | √3 | 1.732051 | 406.0851 | 164905.1 | ∞ | 1
| c2=dx/dF= | 0.008900915 | c2*u4= | 4.753255 |  |  |  | Combined Uncertainty (uM) = | SQRT (u(x4)^2 + u(x5) ^2 +u(x6) ^2 +u(x7) ^2+u(x8)^2 )
| Combined uncertainty for Tensile Strength = |  | Average(TENSILE STRENGTH)*(SQRT((u_Force/Avg_Force)^2 + (u_Area/Avg_Area)^2)) |  |  |  |  | u(M)= | 1001.873 | N
|  | Uc= | 10.06635 | Kg/m
4762.16
| Effective Degree of Freedom= | Uc ^4 | = | 6.040428
(u (L)*c1)^4/v1) + (u (M)*c2) ^4/v2)
| Coverage factor K at = | 95% | Confidence Level, K = | 2.444 |  | From Student-t table
| Expanded Uncertainty = |  | Combined Uncertainity (Uc) x Coverage Factor |  |  |  | 24.60217 | N/mm^2
The value of TENSILE STRENGTH is 626.0547 ±24.6022 - N/mm^2 with coverage factor k= 2.444
for confidence level of 95%
| MU in % = ± | 3.929716 | %